## Main Data
Filament Name | Price (₹/kg) | Grade | Filament Material | Strengths & Weaknesses | Print Temp. | Bed Temp. | Chamber Temp. | Tensile Strength | Flexural Strength | Impact Resistance | Glass Transition (Tg) | Melting Point (Tm) | Shrinkage Rate | Warping | Recommended Build Surface/Adhesive | Hygroscopicity | Drying Protocol | Compatible Tech | Bambu P1S Hardware Notes | Nozzle (Bambu P1S) | AMS Support | Other Notes
PLA | 936 | General-purpose | Polylactic Acid | Easy to print; biodegradable; brittle; poor heat resistance | 190–230 °C | 0–60 °C | Not required | 55 Mpa | ~100 MPa | Low (brittle) | ~55–60 °C | ~150–170 °C | ~0.2–0.5% | Minimal | Unheated or low-heat bed, use blue tape, PEI, or glass (glue stick optional) | Low | Optional – 45–55 °C for ~4 h if needed | FDM | No upgrades | Standard 0.4 mm brass nozzle (stock) OK | AMS OK | Food-safe raw; sweet odor; not UV-stable
Tough PLA / PLA+ | 936 | General-purpose | Polylactic Acid (Modified) | Impact strength between PLA & PETG | 200–220 °C | 60 °C | Not required | 65 MPa | ~100 MPa | – | 60 °C | 155 °C | 0.3% | Low | Heated bed ~60 °C, standard PLA surfaces (PEI, tape) | Low | Optional – 55 °C for 4 h (if needed) | FDM | No upgrades | Standard 0.4 mm brass nozzle OK | AMS OK | Good for snap-fits
PETG | 1344 | General-purpose | Polyethylene Terephthalate Glycol | Durable; low warp; UV resistant; strings | 230–250 °C | 70–90 °C | Not required | ~50–53 MPa | ~80 MPa | Medium | ~80 °C | ~230 °C | ~0.2–0.5% | Low | Heated bed 75–90 °C, apply glue stick on PEI (prevents excessive sticking) | Moderate | Yes – ~65 °C for ~4 h | FDM | No upgrades | Standard 0.4 mm brass nozzle OK | AMS OK | Food-safe raw; minimal odor
ABS | 936 | Engineering | Acrylonitrile Butadiene Styrene | Durable; heat-resistant; warps; fumes | 230–250 °C | 90–110 °C | Heated enclosure (~60 °C) | ~40 MPa | ~65–75 MPa | High | ~105 °C | Amorphous | ~0.5–0.8% | High | Heated bed (95–110 °C) with Kapton tape or ABS slurry for adhesions | Low | Optional – ~80 °C for 3–4 h if needed | FDM | Enclosure; ventilation | Standard 0.4 mm brass nozzle (stock) OK | Not Advised | Acetone smoothing; UV degrade
eABS+HS | 1290 | Engineering | Halogen-free, low-warp ABS | Low odour & shrink; flame-retardant; enclosure & ventilation | 230–270 °C | 90–110 °C | Enclosed 50–70 °C | 28 Mpa | 46 Mpa | ≈41 kJ/m² | ~100 °C | Amorphous | ≈0.4 % | Medium | PEI bed + glue; carbon filter | Low | Required – 65 °C × 3 h (pre-print) | FDM | No upgrades | Standard 0.4 mm brass nozzle OK (keep dry) | Not Advised | Flame-retardant; acetone smoothing still works
ABS+ | 1183 | Engineering | ABS-Plus (low-warp ABS) | Stronger & smoother; half the warp; emits fumes | 230–255 °C | 90–110 °C | Enclosed ≈60 °C | 40 Mpa | 68 Mpa | 42 kJ/m² | ~105 °C | Amorphous | ≈0.4 % | Medium-Low | PEI bed + glue-stick; active vent | Low | Required – 80 °C × 2 h (sealed dryer) | FDM | No upgrades | Standard 0.4 mm brass nozzle OK (keep dry) | Not Advised | Good scratch, heat & oil resistance; acetone polishable
ASA | 1075 | Engineering | Acrylonitrile Styrene Acrylate | UV/weather resistant; tough; prints like ABS; non-toxic | 240–260 °C | 80–110 °C | Heated enclosure | 40–47 MPa | 70–80 MPa | High | ~100 °C | Amorphous | ~0.5–0.8% | High | Heated bed 90–110 °C, use Kapton tape, PET sheet, or ABS/ASA slurry on bed | Low | Optional – ~80 °C for ~4 h | FDM | Enclosure; ventilation | Standard 0.4 mm brass nozzle OK | Not Advised | Ideal for outdoor parts
PET | 1236 | Engineering | Polyethylene Terephthalate | Strong; chemically resistant; moisture sensitive | 240–280 °C | 60–100 °C | Heated enclosure | ~60–70 MPa | ~82.5 MPa | Low–Medium | 70 °C | 250–260 °C | 0.3–0.5% | Moderate | Heated bed ~70 °C, use glue stick on PEI or PET tape for adhesion | Moderate | Yes – ~65 °C for 4–6 h | FDM | Textured PEI/glue; dry filament | All-metal 0.4 mm nozzle (brass or stainless) OK | AMS OK | Food-safe; fully recyclable
PC | 1990 | Engineering | Polycarbonate | Extremely strong & heat-resistant; difficult to print | 260–310 °C | 90–120 °C | High chamber ≥70 °C | ~70–72 MPa | 100+ MPa | Very High | 150 °C | Amorphous | ~0.6–0.8% | Very High | High-temp bed 100–120 °C, use PEI sheet (best for PC adhesion) | High | Required – ~100 °C for 4 h | FDM | All-metal hotend; enclosure | Standard 0.4 mm brass or stainless nozzle OK (300 °C capable) | Not Advised | Translucent; hygroscopic
PP | 2000 | Engineering | Polypropylene | Chemical resistant; warps | 220–240 °C | 80–100 °C | Heated enclosure | 8–12 MPa | 20–30 MPa | High | -10 °C | 130 °C | 1% | Very High | Heated bed 85–100 °C, use polypropylene sheet or packing tape on bed | Very Low | Not required (very low moisture uptake) | FDM, MJF | PP build surface; enclosure | Standard 0.4 mm brass nozzle OK | AMS OK | Food-safe raw
Nylon | 2906 | Engineering | Polyamide | Tough; wear resistant; moisture sensitive | 240–270 °C | 70–90 °C | Heated enclosure | 40–85 MPa | 50–100 MPa | Very High | 45–50 °C | 220–265 °C | 1–2% | High | Heated bed 70–90 °C, use glue stick on PEI or Garolite for strong adhesion | Very High | Required – 70–80 °C for ≥8 h | FDM, SLS/MJF | All-metal hotend; dry filament | Standard 0.4 mm brass or stainless nozzle OK (dry filament) | AMS OK | Needs drying
PC‑ABS | 3300 | Engineering | Polycarbonate ABS | Heat‑resistant & tough; needs enclosure & ventilation | 250–280 °C | 90–110 °C | Enclosed 40–70 °C | 44 MPa | 73 MPa | 44 kJ/m² | — | Amorphous | 0.5–0.6% | High | Heated bed 90–110 °C, Kapton tape or PEI with ABS slurry | Low | Optional – ~90 °C for 4 h (if issues) | FDM | All‑metal hotend; carbon filter needed | Standard 0.4 mm brass nozzle OK | AMS OK | Fumes similar to ABS
PCTG | 6000 | Engineering | Polyethylene Terephthalate–Glycol | Better impact & chemical resistance than PETG; strings less | 250–270 °C | 90–110 °C | Not required | 44 MPa | 60 MPa | High (Izod 93 J/m) | 88 °C | Amorphous | 0.2% | Low | Heated bed 90–110 °C, use textured PEI or glue on smooth bed (similar to PETG) | Low | Yes – ~70 °C for 4 h (like PETG) | FDM | Textured PEI; standard nozzle OK | Standard 0.4 mm brass nozzle OK | AMS OK | Hydrophobic; odor‑free
CPE / CPE+ | 9200 | Engineering | Polyester | Low-odor, chemically resistant; strings a bit | 220–240 °C | 75–85 °C | Not required | 54 MPa | – | 3.3 kJ/m² | ≈ 71 °C | Amorphous | ≈ 0.3% | Low | Heated bed 75–85 °C, use PEI bed with glue stick for best results | Low | Yes – ~65 °C for 4 h (polyester base) | FDM | No special upgrades; prints on PEI/glue | Standard 0.4 mm brass nozzle OK | AMS OK | Food contact safe when printed clean
Marble PLA | 1183 | Special-finish | Polylactic Acid (Decorative) | Stone-like flecks; low warp; brittle spots | 190–230 °C | 35–45 °C | Not required | ~60–65 MPa | ~100 MPa | – | 55 °C | 150 °C | 0.2% | Low | Heated bed ~50 °C, use Kapton tape or hairspray for better adhesionmakenica.com | Moderate | Optional – 50 °C for 4 h (keep filament dry) | FDM | – | Use hardened steel nozzle ≥0.4 mm (stone powder filler) | AMS OK | Uses CaCO₃—adds heft
Sparkle / Glitter PLA | 1183 | Special-finish | Polylactic Acid (Decorative) | Metal-flake shine; needs large nozzle | 190–230 °C | 45–60 °C | Not required | 33 MPa | 63 MPa | 67 kJ/m² | 60 °C | 155 °C | 0.2% | Low | Heated bed ~50 °C, standard PLA surfaces (use glue if needed) | Low | Optional – 50 °C for 4 h (keep filament dry) | FDM | – | Use hardened steel nozzle ≥0.4 mm (glitter particles) | AMS OK | Layer lines disappear after polish
WF-PLA | 1430 | Special-finish | Wood-Filled PLA | Wood texture; easy printing | 200–230 °C | 50–60 °C | Not required | 30–40 MPa | 50–60 MPa | Low–Medium | 55 °C | 150 °C | 0.2% | Low | Standard PLA surfaces (50–60 °C bed on PEI or tape), ≥0.5 mm nozzle to avoid clogs | Moderate | Optional – ~55 °C for 4 h (dry if stringing) | FDM | - | Use ≥0.5 mm hardened steel nozzle (wood fibers) | Not Advised | Pleasant aroma
Glow PLA | 1829 | Special-finish | Polylactic Acid | Glows in the dark; abrasive strontium powder | 190–230 °C | 35–45 °C | Not required | ~60–65 MPa | – | – | 56 °C | 155 °C | ≈0.3% | Low | Unheated or low-temp bed, standard PLA surfaces (clean PEI or tape) | Low | Optional – 50 °C for 4 h (keep filament dry) | FDM | – | Use hardened steel nozzle ≥0.4 mm (phosphor additive) | Not Advised | Powder wears brass quickly⁠
PVB | 2404 | Special-finish | Polyvinyl Butyral | IPA‑vapor smoothable; prints like PLA; lower strength | 190–220 °C | 25–70 °C | Not required | 39.8 MPa | 64.9 MPa | 9.2 kJ/m² | 70 °C | Amorphous | 0.2% | Low | Heated bed 25–60 °C, prints on PEI or glass, glue stick optional | Moderate | Optional – ~45 °C for 4 h (keep filament dry) | FDM | Print cool & dry; brass nozzle fine | Standard 0.4 mm brass nozzle OK | AMS OK | Polysher IPA smoothing; not food‑safe
Silk PLA | 2508 | Special-finish | Polylactic Acid | Shiny satin look; slightly lower strength than PLA | 210–240 °C | 40–60 °C | Not required | 45 MPa | 72 MPa | 6 kJ/m | 57 °C | 155 °C | ≈0.3% | Low | Unheated or 40–60 °C bed, prints on standard surfaces (PEI, tape) | Low | Optional – 45–55 °C for 4 h (if humid) | FDM | Hardened ≥0.4 mm brass OK | Standard 0.4 mm brass nozzle OK | AMS OK | Satin hides layers well; slight stringing⁠
LW-PLA | 3509 | Special-finish | Polylactic Acid (Foaming) | Foams ~2× at ≥240 °C, for ultralight RC plane prints | 210–260 °C | 55 °C | Not required | – | – | – | 55 °C | 150 °C | 0.5% | Low | Heated bed ~55 °C, standard PLA surfaces, no special adhesive needed | Moderate | Optional – 55 °C for 4 h (if needed) | FDM | Flow 45–60%; AMS off | Standard 0.4 mm brass nozzle OK | Not Advised | Density ~0.54 g/cc at 250 °C⁠
MF-PLA | 4000 | Special-finish | Metal-Filled PLA | Metal weight & finish | 200–220 °C | 50–60 °C | Not required | 30–45 MPa | 60–85 MPa | Low | 55 °C | 150 °C | 0.2% | Low | Heated bed ~50–60 °C, standard PLA surfaces (ensure good adhesion due weight) | Low | Optional – ~55 °C for 4 h (PLA base) | FDM | - | Use hardened steel nozzle (metal powder abrasive) | Not Advised | Polish for shine
TPU 95A | 2247 | Flexible | Thermoplastic Polyurethane | Flexible; impact resistant; print slowly | 210–240 °C | 20–60 °C | Not required | 30–40 MPa | 25–50 MPa | Very High | -20 °C | Softens >150 °C | 0.1–0.3% | None | Unheated or low-temp bed (20–60 °C), prints well on PEI or painter’s tape | Moderate | Yes – ~60 °C for ~4 h (reduces stringing) | FDM, SLS/MJF | Direct-drive | Standard 0.4 mm brass nozzle OK (direct-drive extruder) | Not Advised | Rubbery
TPU 98A | 2247 | Flexible | Thermoplastic polyurethane | Stiffer flexible grade for phone cases and snap-fits | 220–235 °C | 30 °C | Open | 50 MPa | 150 MPa | – | -20 °C | 180 °C | 0.2% | None | Unheated or ~30 °C bed, prints on PEI or tape (no warping issues) | Moderate | Yes – ~60 °C for 4 h (reduces stringing) | FDM | ≤35 mm/s; direct-drive | Standard 0.4 mm brass nozzle OK (direct-drive) | Not Advised | –
TPU 64D | 2247 | Flexible | Thermoplastic Polyurethane | Very stiff flex (Shore D 64); ~37 MPa tensile stress | 220–240 °C | 35 °C | Open | 37 MPa | – | – | -15 °C | 180 °C | 0.2% | None | Unheated or ~35 °C bed, prints on PEI or tape (no warping issues) | Moderate | Yes – ~60 °C for 4 h (reduces stringing) | FDM | Direct-drive; <40 mm/s | Standard 0.4 mm brass nozzle OK (direct-drive) | Not Advised | –
TPE (85A) | 22800 | Flexible | Thermoplastic Elastomer | Extremely flexible; abrasion‑resistant; clogs Bowden | 225–235 °C | 20–40 °C | Not required | 26 MPa | – | 4.2 kJ/m² | < -20 °C | 180 °C | 0.2–0.3% | None | Unheated bed, prints on PEI or glass (use tape or glue if needed for grip) | Moderate | Yes – ~60 °C for ~4 h | FDM | Print ≤ 35 mm/s; direct‑drive | Standard 0.4 mm brass nozzle OK | Not Advised | Shore‑A 85; rubber‑like
PETG-CF | 1506 | Reinforced | PETG Carbon Fiber | Stiffer & tougher than PETG; shiny finish; low warp | 240–270 °C | 65–75 °C | Not required | ~53 MPa | 70 MPa | 41 kJ/m² (High) | 76–85 °C | 225 °C | ~0.2–0.4% | Low | Heated bed ~70 °C, use textured PEI or glue on smooth bed (reduce bonding) | Moderate | Yes – ~65 °C for ~4 h (dry fully) | FDM | dry filament | Use hardened steel nozzle (≥0.6 mm for CF) | AMS OK | Matte–shiny carbon texture; higher heat deflection 74 °C
GF-PLA | 2226 | Reinforced | Glass Fiber–Filled Filament | Stiffer; heat resistant; affordable | Base-dependent | 90–110 °C | Enclosure | Similar to base | Very high | Medium | Base-dependent | Base-dependent | Reduced | Medium | Heated bed ~60 °C, standard PLA bed surfaces (PEI, tape) | Moderate | Optional – ~55 °C for 4 h (PLA base) | FDM | enclosure | Use hardened steel nozzle (glass fibers abrasive) | AMS OK | Electrically insulating
CF-PLA | 2300 | Reinforced | Carbon Fiber–Filled PLA | High stiffness; matte; reduced warp | 210–240 °C | 50–70 °C | Heated enclosure | 46 MPa | 75–85 MPa | Medium | 55–60 °C | 150–170 °C | 0.2% | Low | Heated bed ~60 °C, standard surfaces (PEI, tape) work (minimal warp) | Low | Optional – ~55 °C for 4 h (PLA base) | FDM | - | Use hardened steel nozzle (0.6 mm recommended) | Not Advised | Lightweight and rigid
PP-GF | 4800 | Reinforced | Glass-fiber Polypropylene | Lower shrink than pure PP; very light, chemical-proof | 230–250 °C | 80–100 °C | Heated enclosure | 42 MPa | 77 MPa | 5 kJ/m² | -10 °C | 130 °C | 0.4% | Low | Heated bed 90 °C, use PP tape or sheet (like PP filament) | Very Low | Not required (PP is hydrophobic) | FDM | - | Use hardened steel nozzle (0.6 mm recommended) | Not Advised | –
PET-CF / PET-GF | 5500 | Reinforced | PET with Carbon/Glass Fiber | Stronger, stiffer cousin to PETG-CF; prints at 260–290 °C | 260–290 °C | 90–110 °C | Enclosure optional | – | – | – | 80 °C | 230 °C | 0.3% | Low | Heated bed ~90 °C, use enclosure, apply glue on bed for adhesion | Moderate | Yes – ~65 °C for ~4 h (dry fully) | FDM | - | Use hardened steel nozzle (0.6 mm recommended) | AMS OK | –
ASA-CF | 5800 | Reinforced | ASA with Carbon Fiber | Outdoor-proof ASA with extra stiffness | 250–280 °C | 80–100 °C | Heated enclosure | 34 MPa | 72 MPa | 14 kJ/m² | 108 °C | 210 °C | 0.3% | Low | Heated bed 100 °C, use Kapton tape or glue (enclosure required) | Low | Yes – 80 °C for ~4 h (dry fully) | FDM | - | Use hardened steel nozzle (0.4–0.6 mm) | AMS OK | Carbon widens shrink gap; use glue⁠
CF-NA | 6500 | Reinforced | Carbon Fiber–Filled Nylon | Very high strength; heat resistant | 260–300 °C | 90–110 °C | Enclosure | 80–120 MPa | 150–210 MPa | Medium | 50–70 °C | 250 °C | 0.5–1% | Medium | Heated bed 90–110 °C, use glue on PEI or Garolite plate, full enclosure | High | Required – 80 °C for ≥8 h (nylon base) | FDM | dry filament | Use hardened steel nozzle (0.6 mm for CF Nylon) | Not Advised | Conductive; rough finish
PC-CF | 6500 | Reinforced | Carbon-fiber Polycarbonate | Up to 3× stiffer and 150 °C HDT; great for structural jigs | 280–310 °C | 110–120 °C | Enclosure ≥70 °C | 70 MPa | 90 MPa | – | 143 °C | Amorphous | ~0.5% | Medium | Heated bed 110 °C, use PEI sheet, brim or raft recommended (strong warp) | High | Required – 100 °C for 4 h (very hygroscopic) | FDM | dry 120 °C | Use hardened steel nozzle (0.6 mm recommended) | Not Advised | 6200 MPa modulus (stiff)
PP+CF | 8749 | Reinforced | Polypropylene Carbon Fiber | Lightweight & stiff; chemical resistant; minimal moisture | 220–250 °C | 80–100 °C | Heated enclosure | 78 MPa | 68 MPa | High | -10 °C | 130 °C | ~0.3–0.5% | Low–Medium | Heated bed 90 °C, use PP tape or PP sheet on bed (same as PP) | Very Low | Optional – ~70 °C for 4 h (if any moisture) | FDM, MJF | Dry box optional | Use hardened steel nozzle (≥0.6 mm for CF) | Not Advised | Low density; not conductive; ideal for drones, automotive
PC-GF | 9399 | Reinforced | Glass-fiber Polycarbonate | Similar heat resistance, lower cost than CF | 270–290 °C | 100–120 °C | Enclosure ≥70 °C | 36 MPa | 2690 MPa (modulus) | 17 kJ/m² | 134 °C (HDT) | ~0.4% | Medium | High | Heated bed 100 °C, use PEI sheet, brim or raft recommended | High | Required – 100 °C for 4 h (very hygroscopic) | FDM | dry | Use hardened steel nozzle (0.6 mm recommended) | Not Advised | Ultrafuse PC-GF30
PETT (T‑Glase) | 5600 | Special-purpose | Polyethylene Terephthalate Trimethylene | Crystal‑clear; stronger than PLA; slightly sticky to bed | 235–242 °C | 55–70 °C | Not required | 31 MPa | 80 MPa | – | 76 °C | 207 °C | ~0.2% | Low | Heated bed 55–70 °C, use glass or PEI with glue (prevents over-sticking to bed) | Low | Yes – ~65 °C for 4 h (if any bubbling) | FDM | Print on glass/PEI with glue | Standard 0.4 mm brass nozzle OK | AMS OK | Excellent for light‑pipes; minimal odor
PMMA | 7300 | Special-purpose | Clear Acrylic | Optically clear & UV‑stable; warps; strong odor | 220–250 °C | 100–110 °C | Heated enclosure | 80 MPa | 62 MPa | 16–32 J/m | 105 °C | Amorphous | 0.4–0.6% | High | Heated bed 100 °C, use PEI or Kapton tape, add brim/raft to counter warping | Moderate | Optional – ~80 °C for ~2 h (if warping/bubbles) | FDM | All‑metal hotend; ventilate printing area | Standard 0.4 mm brass nozzle OK (ventilate fumes) | Not Advised | Can polish for clarity; brittle
Conductive PLA | 9000 | Special-purpose | Conductive Polylactic Acid | Low-voltage traces, touch sensors; resistivity ≈30 Ω·cm | 200–220 °C | 50 °C | Open | – | – | – | 60 °C | 150 °C | 0.2% | Low | Heated bed ~50 °C, standard PLA surfaces (PEI or tape) | Low | Optional – 55 °C for 4 h (PLA base) | FDM | - | Use hardened steel nozzle ≥0.5 mm (carbon additive) | Not Advised | 2–3.5 kΩ per 10 cm filament⁠
HIPS | 1190 | Supports | High Impact Polystyrene | Dissolvable support for ABS | 230–245 °C | 100–115 °C | Heated enclosure | 32 MPa | 50–60 MPa | High | 100 °C | Amorphous | 0.5–0.7% | High | Heated bed 100 °C, Kapton tape, glue stick on glass, or PET sheet for adhesion | Low | Not usually needed (keep dry) | FDM | Enclosure; ventilation | Standard 0.4 mm brass nozzle OK | AMS OK | Dissolves in limonene
PVA | 2404 | Supports | Polyvinyl Alcohol | Water-soluble support material | 185–205 °C | 45–60 °C | Not required | 78 MPa | – | Low | 60 °C | 160–190 °C | 0.1–0.3% | Low | Bed ~45 °C max, use glue stick on bed, avoid high bed temp (PVA softens) | Extremely High | Required – ~55 °C for 3 h; keep sealed | FDM | Keep dry | Standard 0.4 mm brass nozzle OK (keep dry, flush after use) | Not Advised | Not structural
PVA (Supports) | 6000 | Supports | Polyvinyl Alcohol (PVA blend) | Water-soluble but less moisture-hungry than pure PVA/BVOH | 185–205 °C | 45–60 °C | Not required | 78 MPa | – | Low | 60 °C | 160 °C | 0.1–0.3% | Low | Bed ~60 °C, use glue stick, print with PLA/PETG part | High | Required – ~55 °C for 3 h; store sealed | FDM | Store sealed; brass nozzle fine | Standard 0.4 mm brass nozzle OK (keep dry) | Not Advised | Compatible with PLA/PETG/TPU⁠
PolySupport-S1 | 9000 | Supports | (PVA-blend for PLA/PETG) | Water-soluble but less moisture-hungry than pure PVA/BVOH | 200 °C | 60 °C | Open | – | – | – | 60 °C | 160 °C | 0.1% | Low | Heated bed ~60 °C, use glue stick, print with PLA/PETG part | High | Required – ~55 °C for 3 h; store sealed | FDM | Store sealed | Standard 0.4 mm brass nozzle OK (keep dry) | Not Advised | Compatible with PLA/PETG/TPU⁠
BVOH | 23000 | Supports | Water Soluble Support | Water‑soluble support; dissolves fast | 190–210 °C | 60 °C | Not required | 45 MPa | 71 MPa | – | 68 °C | 175 °C | ≈ 0.1% | Low | Bed ~45 °C, use glue stick on bed, print alongside model material | Very High | Required – ~55 °C for 3 h; store very dry | FDM (support) | Keep in drybox; brass nozzle fine | Standard 0.4 mm brass nozzle OK (keep dry) | Not Advised | Best paired with PETG/ABS; not AMS friendly
PEI, Ultem | 20000 | High-Performance | Polyetherimide | High heat & flame resistance | 350–380 °C | 120–150 °C | Heated 100 °C | 90 MPa | 90–160 MPa | High | 215 °C | Amorphous | 0.5–0.7% | Very High | High-temp bed (~140 °C) with specialized surface (not supported on P1S) | Moderate | Required – 120 °C for 6 h (oven dry if possible) | FDM (industrial) | Not printable on stock P1S | Not printable on P1S (requires >350 °C hotend) | Not Advised | Aerospace grade
PEEK | 40000 | High-Performance | Polyetheretherketone | Extreme performance; very hard to print | 380–450 °C | 120–160 °C | Heated 120 °C | 90–100 MPa | 150 MPa | High | 143 °C | 343 °C | 2–3% | Very High | High-temp bed (~150 °C) with specialized surface (not supported on P1S) | Moderate | Required – 120 °C for 6–12 h (industrial oven) | FDM (industrial), SLS | Not printable on stock P1S | Not printable on P1S (requires >400 °C hotend) | Not Advised | Aerospace, medical